## Plywood
Stock code | Product | Material | Thickness (mm) | Length (mm) | Width (mm) | Price ex VAT (£) | Price inc VAT (£) | Price per m² ex VAT (£) | Description | Description source | Product URL
3209 | 3mm Panguaneta Poplar Laser Plywood, 600mm x 400mm sheet | Poplar (Panguaneta, AB/AB) | 3 | 600 | 400 | 3.9 | 4.68 | 16.25 | AB/AB Italian Panguaneta poplar plywood. Low density, so it cuts at lower laser power than birch. EN314-2 Class 1 interior glue. PEFC certified. Thickness tolerance +0.2/-0.4mm. Sheets may bow or twist by 25mm+, so strap or tape to the bed. (Description read from the 3mm 600x400 product page; assumed to apply to other thicknesses/sizes.) | Product page read | https://kitronik.co.uk/products/3209-3mm-poplar-laser-plywood-600mm-x-400mm-sheet
3261 | 4mm Panguaneta Poplar Laser Plywood, 600mm x 400mm sheet | Poplar (Panguaneta, AB/AB) | 4 | 600 | 400 | 4.7 | 5.64 | 19.58 | AB/AB Italian Panguaneta poplar plywood. Low density, so it cuts at lower laser power than birch. EN314-2 Class 1 interior glue. PEFC certified. Thickness tolerance +0.2/-0.4mm. Sheets may bow or twist by 25mm+, so strap or tape to the bed. (Description read from the 3mm 600x400 product page; assumed to apply to other thicknesses/sizes.) | Family description (see note) | https://kitronik.co.uk/products/3261-4mm-poplar-laser-plywood-600mm-x-400mm-abab
3210 | 6mm Panguaneta Poplar Laser Plywood, 600mm x 400mm sheet | Poplar (Panguaneta, AB/AB) | 6 | 600 | 400 | 5.9 | 7.08 | 24.58 | AB/AB Italian Panguaneta poplar plywood. Low density, so it cuts at lower laser power than birch. EN314-2 Class 1 interior glue. PEFC certified. Thickness tolerance +0.2/-0.4mm. Sheets may bow or twist by 25mm+, so strap or tape to the bed. (Description read from the 3mm 600x400 product page; assumed to apply to other thicknesses/sizes.) | Family description (see note) | https://kitronik.co.uk/products/3210-6mm-poplar-laser-plywood-600mm-x-400mm-sheet
3272 | 3mm Panguaneta Poplar Laser Plywood, 300mm x 200mm sheet | Poplar (Panguaneta, AB/AB) | 3 | 300 | 200 | 1.1 | 1.32 | 18.33 | AB/AB Italian Panguaneta poplar plywood. Low density, so it cuts at lower laser power than birch. EN314-2 Class 1 interior glue. PEFC certified. Thickness tolerance +0.2/-0.4mm. Sheets may bow or twist by 25mm+, so strap or tape to the bed. (Description read from the 3mm 600x400 product page; assumed to apply to other thicknesses/sizes.) | Family description (see note) | https://kitronik.co.uk/products/3272-3mm-poplar-plywood-300mm-x-200mm-sheet
32160 | 3mm Panguaneta Poplar Laser Plywood, 400mm x 300mm sheet | Poplar (Panguaneta, AB/AB) | 3 | 400 | 300 | 2.25 | 2.7 | 18.75 | AB/AB Italian Panguaneta poplar plywood. Low density, so it cuts at lower laser power than birch. EN314-2 Class 1 interior glue. PEFC certified. Thickness tolerance +0.2/-0.4mm. Sheets may bow or twist by 25mm+, so strap or tape to the bed. (Description read from the 3mm 600x400 product page; assumed to apply to other thicknesses/sizes.) | Family description (see note) | https://kitronik.co.uk/products/32160-3mm-poplar-laser-plywood-400mm-x-300mm-sheet
3224 | 3mm Panguaneta Poplar Laser Plywood, 600mm x 300mm sheet | Poplar (Panguaneta, AB/AB) | 3 | 600 | 300 | 2.95 | 3.54 | 16.39 | AB/AB Italian Panguaneta poplar plywood. Low density, so it cuts at lower laser power than birch. EN314-2 Class 1 interior glue. PEFC certified. Thickness tolerance +0.2/-0.4mm. Sheets may bow or twist by 25mm+, so strap or tape to the bed. (Description read from the 3mm 600x400 product page; assumed to apply to other thicknesses/sizes.) | Family description (see note) | https://kitronik.co.uk/products/3224-3mm-poplar-laser-plywood-600mm-x-300mm-sheet
3217 | 3mm Panguaneta Poplar Laser Plywood, 800mm x 600mm sheet | Poplar (Panguaneta, AB/AB) | 3 | 800 | 600 | 7.65 | 9.18 | 15.94 | AB/AB Italian Panguaneta poplar plywood. Low density, so it cuts at lower laser power than birch. EN314-2 Class 1 interior glue. PEFC certified. Thickness tolerance +0.2/-0.4mm. Sheets may bow or twist by 25mm+, so strap or tape to the bed. (Description read from the 3mm 600x400 product page; assumed to apply to other thicknesses/sizes.) | Family description (see note) | https://kitronik.co.uk/products/3217-3mm-poplar-laser-plywood-800mm-x-600mm-sheet
3279 | 6mm Panguaneta Poplar Laser Plywood, 800mm x 600mm Sheet | Poplar (Panguaneta, AB/AB) | 6 | 800 | 600 | 11.5 | 13.8 | 23.96 | AB/AB Italian Panguaneta poplar plywood. Low density, so it cuts at lower laser power than birch. EN314-2 Class 1 interior glue. PEFC certified. Thickness tolerance +0.2/-0.4mm. Sheets may bow or twist by 25mm+, so strap or tape to the bed. (Description read from the 3mm 600x400 product page; assumed to apply to other thicknesses/sizes.) | Family description (see note) | https://kitronik.co.uk/products/3279-6mm-poplar-plywood-800mm-x-600mm-sheet
3225 | 6mm Panguaneta Poplar Laser Plywood, 600mm x 300mm sheet | Poplar (Panguaneta, AB/AB) | 6 | 600 | 300 | 4.65 | 5.58 | 25.83 | AB/AB Italian Panguaneta poplar plywood. Low density, so it cuts at lower laser power than birch. EN314-2 Class 1 interior glue. PEFC certified. Thickness tolerance +0.2/-0.4mm. Sheets may bow or twist by 25mm+, so strap or tape to the bed. (Description read from the 3mm 600x400 product page; assumed to apply to other thicknesses/sizes.) | Family description (see note) | https://kitronik.co.uk/products/3225-6mm-poplar-laser-plywood-600mm-x-300mm-sheet
32141 | 4mm Panguaneta Poplar Laser Plywood, 400mm x 300mm sheet | Poplar (Panguaneta, AB/AB) | 4 | 400 | 300 | 2.65 | 3.18 | 22.08 | AB/AB Italian Panguaneta poplar plywood. Low density, so it cuts at lower laser power than birch. EN314-2 Class 1 interior glue. PEFC certified. Thickness tolerance +0.2/-0.4mm. Sheets may bow or twist by 25mm+, so strap or tape to the bed. (Description read from the 3mm 600x400 product page; assumed to apply to other thicknesses/sizes.) | Family description (see note) | https://kitronik.co.uk/products/32141-4mm-poplar-laser-plywood-400mm-x-300mm-sheet-ab-ab
32171 | 3mm Birch-Faced Poplar Plywood, 600mm x 400mm sheet | Birch-faced poplar | 3 | 600 | 400 | 6.2 | 7.44 | 25.83 | Decorative birch veneer on both faces over a low-density poplar core. Cuts at lower power than all-birch ply. EN314-2 Class 1 interior glue. Can be sanded, stained or oiled like birch ply. (Description from the 3mm birch-faced sample page; assumed to apply to other thicknesses/sizes.) | Family description (see note) | https://kitronik.co.uk/products/32171-3mm-birch-faced-veneered-plywood-600mm-x-400mm-sheet
32153 | 3mm Panguaneta Poplar Laser Plywood, 400mm x 400mm sheet | Poplar (Panguaneta, AB/AB) | 3 | 400 | 400 | 3 | 3.6 | 18.75 | AB/AB Italian Panguaneta poplar plywood. Low density, so it cuts at lower laser power than birch. EN314-2 Class 1 interior glue. PEFC certified. Thickness tolerance +0.2/-0.4mm. Sheets may bow or twist by 25mm+, so strap or tape to the bed. (Description read from the 3mm 600x400 product page; assumed to apply to other thicknesses/sizes.) | Family description (see note) | https://kitronik.co.uk/products/32153-3mm-poplar-plywood-400mm-x-400mm-sheet
32147 | 6mm Panguaneta Poplar Laser Plywood, 400mm x 300mm sheet | Poplar (Panguaneta, AB/AB) | 6 | 400 | 300 | 3.1 | 3.72 | 25.83 | AB/AB Italian Panguaneta poplar plywood. Low density, so it cuts at lower laser power than birch. EN314-2 Class 1 interior glue. PEFC certified. Thickness tolerance +0.2/-0.4mm. Sheets may bow or twist by 25mm+, so strap or tape to the bed. (Description read from the 3mm 600x400 product page; assumed to apply to other thicknesses/sizes.) | Family description (see note) | https://kitronik.co.uk/products/32147-6mm-poplar-laser-plywood-400mm-x-300mm-sheet
3267 | 4mm Panguaneta Poplar Laser Plywood, 600mm x 300mm sheet | Poplar (Panguaneta, AB/AB) | 4 | 600 | 300 | 3.65 | 4.38 | 20.28 | AB/AB Italian Panguaneta poplar plywood. Low density, so it cuts at lower laser power than birch. EN314-2 Class 1 interior glue. PEFC certified. Thickness tolerance +0.2/-0.4mm. Sheets may bow or twist by 25mm+, so strap or tape to the bed. (Description read from the 3mm 600x400 product page; assumed to apply to other thicknesses/sizes.) | Family description (see note) | https://kitronik.co.uk/products/3267-4mm-poplar-laser-plywood-600mm-x-300mm-abab
3260 | 9mm Panguaneta Poplar Laser Plywood, 600mm x 400mm sheet | Poplar (Panguaneta, AB/AB) | 9 | 600 | 400 | 8.8 | 10.56 | 36.67 | AB/AB Italian Panguaneta poplar plywood. Low density, so it cuts at lower laser power than birch. EN314-2 Class 1 interior glue. PEFC certified. Thickness tolerance +0.2/-0.4mm. Sheets may bow or twist by 25mm+, so strap or tape to the bed. (Description read from the 3mm 600x400 product page; assumed to apply to other thicknesses/sizes.) | Family description (see note) | https://kitronik.co.uk/products/3260-9mm-poplar-laser-plywood-600mm-x-400mm-sheet
32185 | 3mm Maple-Faced Poplar Plywood, 600mm x 400mm sheet | Maple-faced poplar | 3 | 600 | 400 | 4.95 | 5.94 | 20.63 | B/BB maple-faced poplar plywood. Decorative maple veneer on both faces, poplar core. Lower density and lighter than maple ply. Small pin knots allowed. EN314-2 Class 1 interior glue. Thickness tolerance +0.2/-0.4mm. Sheets may bow 25mm+. | Product page read | https://kitronik.co.uk/products/32185-3mm-maple-faced-poplar-plywood-600mm-x-400mm-sheet
32148 | 4mm Panguaneta Poplar Laser Plywood, 800mm x 600mm sheet | Poplar (Panguaneta, AB/AB) | 4 | 800 | 600 | 9.9 | 11.88 | 20.63 | AB/AB Italian Panguaneta poplar plywood. Low density, so it cuts at lower laser power than birch. EN314-2 Class 1 interior glue. PEFC certified. Thickness tolerance +0.2/-0.4mm. Sheets may bow or twist by 25mm+, so strap or tape to the bed. (Description read from the 3mm 600x400 product page; assumed to apply to other thicknesses/sizes.) | Family description (see note) | https://kitronik.co.uk/products/32148-4mm-poplar-laser-plywood-800mm-x-600mm-sheet
3214 | 1.5mm BR Grade Birch Laser Plywood, 600mm x 400mm sheet | Birch (BR grade) | 1.5 | 600 | 400 | 9 | 10.8 | 37.5 | BR grade Finnish birch laser plywood, similar to B grade. Knots typically 7-8mm or less, smoother surface than typical ply. EN314-2 Class 1 interior glue. Thickness tolerance +/-10%. May bow up to ~30mm, so strap to the bed. (Description read from the 3mm 600x400 product page; assumed to apply to the thinner/other sizes.) | Family description (see note) | https://kitronik.co.uk/products/3214-15mm-birch-laser-plywood-600mm-x-400mm-sheet
3213 | 0.8mm BR Grade Birch Laser Plywood, 600mm x 400mm sheet | Birch (BR grade) | 0.8 | 600 | 400 | 10.5 | 12.6 | 43.75 | BR grade Finnish birch laser plywood, similar to B grade. Knots typically 7-8mm or less, smoother surface than typical ply. EN314-2 Class 1 interior glue. Thickness tolerance +/-10%. May bow up to ~30mm, so strap to the bed. (Description read from the 3mm 600x400 product page; assumed to apply to the thinner/other sizes.) | Family description (see note) | https://kitronik.co.uk/products/3213-08mm-birch-laser-plywood-600mm-x-400mm-sheet
32213 | 3mm B/BB Poplar Laser Plywood Sheet 600mm x 400mm | Poplar (B/BB) | 3 | 600 | 400 | 3.65 | 4.38 | 15.21 | B/BB poplar plywood. Near-flawless B face, BB reverse that may show knots and visible repairs. Low density for easier laser cutting. EN314-2 Class 1 interior glue. PEFC certified. Thickness tolerance +0.2/-0.4mm. Sheets may bow 25mm+. (Description read from the 3mm 600x400 product page; assumed to apply to other sizes.) | Product page read | https://kitronik.co.uk/products/32213-3mm-b-bb-poplar-laser-sheet-600mm-x-400mm
32172 | 3mm Birch-Faced Poplar Plywood, 800mm x 600mm sheet | Birch-faced poplar | 3 | 800 | 600 | 12 | 14.4 | 25 | Decorative birch veneer on both faces over a low-density poplar core. Cuts at lower power than all-birch ply. EN314-2 Class 1 interior glue. Can be sanded, stained or oiled like birch ply. (Description from the 3mm birch-faced sample page; assumed to apply to other thicknesses/sizes.) | Family description (see note) | https://kitronik.co.uk/products/32172-3mm-birch-faced-veneered-plywood-800mm-x-600mm-sheet
3262 | 2mm Ceiba Plywood, 600mm x 400mm sheet | Ceiba (B/BB) | 2 | 600 | 400 | 3.95 | 4.74 | 16.46 | B/BB ceiba plywood (B top, BB underside), 3-ply. Very fast growing and much lower density than birch, so cuts at low power. Sand lightly to remove fuzzy surface. EN314-2 Class 1 interior glue. Thickness tolerance +/-0.1mm. Sheets may bow 25mm+. (Description read from the 2mm 600x400 product page; assumed to apply to other sizes.) | Product page read | https://kitronik.co.uk/products/3262-2mm-ceiba-plywood-600-x-400mm
3278 | 1.5mm BR Grade Birch Laser Plywood, 600mm x 300mm sheet | Birch (BR grade) | 1.5 | 600 | 300 | 6.85 | 8.22 | 38.06 | BR grade Finnish birch laser plywood, similar to B grade. Knots typically 7-8mm or less, smoother surface than typical ply. EN314-2 Class 1 interior glue. Thickness tolerance +/-10%. May bow up to ~30mm, so strap to the bed. (Description read from the 3mm 600x400 product page; assumed to apply to the thinner/other sizes.) | Family description (see note) | https://kitronik.co.uk/products/3278-15mm-br-grade-birch-laser-plywood-600mm-x-300mm-sheet
3223 | 3mm BR Grade Birch Laser Plywood, 600mm x 400mm sheet | Birch (BR grade) | 3 | 600 | 400 | 14.75 | 17.7 | 61.46 | BR grade Finnish birch laser plywood, similar to B grade. Knots typically 7-8mm or less, smoother surface than typical ply. EN314-2 Class 1 interior glue. Thickness tolerance +/-10%. May bow up to ~30mm, so strap to the bed. (Description read from the 3mm 600x400 product page; assumed to apply to the thinner/other sizes.) | Product page read | https://kitronik.co.uk/products/3223-3mm-br-grade-birch-laser-plywood-600mm-x-400mm-sheet
32145 | 3mm BR Grade Birch Laser Plywood, 400mm x 300mm sheet | Birch (BR grade) | 3 | 400 | 300 | 7.5 | 9 | 62.5 | BR grade Finnish birch laser plywood, similar to B grade. Knots typically 7-8mm or less, smoother surface than typical ply. EN314-2 Class 1 interior glue. Thickness tolerance +/-10%. May bow up to ~30mm, so strap to the bed. (Description read from the 3mm 600x400 product page; assumed to apply to the thinner/other sizes.) | Family description (see note) | https://kitronik.co.uk/products/32145-3mm-br-grade-birch-laser-plywood-400mm-x-300mm-sheet
32174 | 6mm Birch-Faced Poplar Plywood, 600mm x 400mm sheet | Birch-faced poplar | 6 | 600 | 400 | 9.5 | 11.4 | 39.58 | Decorative birch veneer on both faces over a low-density poplar core. Cuts at lower power than all-birch ply. EN314-2 Class 1 interior glue. Can be sanded, stained or oiled like birch ply. (Description from the 3mm birch-faced sample page; assumed to apply to other thicknesses/sizes.) | Family description (see note) | https://kitronik.co.uk/products/32174-6mm-birch-faced-veneered-plywood-600mm-x-400mm-sheets
32170 | 3mm Birch-Faced Poplar Plywood, 600mm x 300mm sheet | Birch-faced poplar | 3 | 600 | 300 | 4.7 | 5.64 | 26.11 | Decorative birch veneer on both faces over a low-density poplar core. Cuts at lower power than all-birch ply. EN314-2 Class 1 interior glue. Can be sanded, stained or oiled like birch ply. (Description from the 3mm birch-faced sample page; assumed to apply to other thicknesses/sizes.) | Family description (see note) | https://kitronik.co.uk/products/32170-3mm-birch-faced-veneered-plywood-600mm-x-300mm-sheet
32134 | 2mm Ceiba Plywood, 600mm x 300mm sheet | Ceiba (B/BB) | 2 | 600 | 300 | 2.95 | 3.54 | 16.39 | B/BB ceiba plywood (B top, BB underside), 3-ply. Very fast growing and much lower density than birch, so cuts at low power. Sand lightly to remove fuzzy surface. EN314-2 Class 1 interior glue. Thickness tolerance +/-0.1mm. Sheets may bow 25mm+. (Description read from the 2mm 600x400 product page; assumed to apply to other sizes.) | Family description (see note) | https://kitronik.co.uk/products/32134-2mm-ceiba-plywood-600mm-x-300mm
3215 | 2mm BR Grade Birch Laser Plywood, 600mm x 400mm sheet | Birch (BR grade) | 2 | 600 | 400 | 12.75 | 15.3 | 53.13 | BR grade Finnish birch laser plywood, similar to B grade. Knots typically 7-8mm or less, smoother surface than typical ply. EN314-2 Class 1 interior glue. Thickness tolerance +/-10%. May bow up to ~30mm, so strap to the bed. (Description read from the 3mm 600x400 product page; assumed to apply to the thinner/other sizes.) | Family description (see note) | https://kitronik.co.uk/products/3215-20mm-birch-laser-plywood-600mm-x-400mm-sheet
3277 | 1.5mm BR Grade Birch Laser Plywood, 400mm x 300mm sheet | Birch (BR grade) | 1.5 | 400 | 300 | 4.6 | 5.52 | 38.33 | BR grade Finnish birch laser plywood, similar to B grade. Knots typically 7-8mm or less, smoother surface than typical ply. EN314-2 Class 1 interior glue. Thickness tolerance +/-10%. May bow up to ~30mm, so strap to the bed. (Description read from the 3mm 600x400 product page; assumed to apply to the thinner/other sizes.) | Family description (see note) | https://kitronik.co.uk/products/3277-15mm-br-grade-birch-laser-plywood-400mm-x-300mm-sheet
32190 | 2mm Ceiba Plywood, 400mm x 300mm sheet | Ceiba (B/BB) | 2 | 400 | 300 | 2 | 2.4 | 16.67 | B/BB ceiba plywood (B top, BB underside), 3-ply. Very fast growing and much lower density than birch, so cuts at low power. Sand lightly to remove fuzzy surface. EN314-2 Class 1 interior glue. Thickness tolerance +/-0.1mm. Sheets may bow 25mm+. (Description read from the 2mm 600x400 product page; assumed to apply to other sizes.) | Family description (see note) | https://kitronik.co.uk/products/32190-2mm-ceiba-plywood-400mm-x-300mm-sheet
32214 | 3mm B/BB Poplar Laser Plywood Sheet 800mm x 600mm | Poplar (B/BB) | 3 | 800 | 600 | 7.2 | 8.64 | 15 | B/BB poplar plywood. Near-flawless B face, BB reverse that may show knots and visible repairs. Low density for easier laser cutting. EN314-2 Class 1 interior glue. PEFC certified. Thickness tolerance +0.2/-0.4mm. Sheets may bow 25mm+. (Description read from the 3mm 600x400 product page; assumed to apply to other sizes.) | Family description (see note) | https://kitronik.co.uk/products/32214-3mm-b-bb-poplar-laser-sheet-800mm-x-600mm
32215 | 3mm B/BB Poplar Laser Plywood Sheet 600mm x 300mm | Poplar (B/BB) | 3 | 600 | 300 | 2.8 | 3.36 | 15.56 | B/BB poplar plywood. Near-flawless B face, BB reverse that may show knots and visible repairs. Low density for easier laser cutting. EN314-2 Class 1 interior glue. PEFC certified. Thickness tolerance +0.2/-0.4mm. Sheets may bow 25mm+. (Description read from the 3mm 600x400 product page; assumed to apply to other sizes.) | Family description (see note) | https://kitronik.co.uk/products/32215-3mm-b-bb-poplar-laser-sheet-600mm-x-300mm
32184 | Wood Sheet Sample Pack (3mm-6mm) x 111mm x 57mm | Sample pack |  | 111 | 57 | 4.75 | 5.7 | 750.75 | Sample pack of wood sheet pieces, 111mm x 57mm each, 3mm-6mm thick. Contents not individually checked: only the product title was read. | Title/listing only | https://kitronik.co.uk/products/32184-wood-sample-pack
3275 | 0.8mm BR Grade Birch Laser Plywood, 400mm x 300mm sheet | Birch (BR grade) | 0.8 | 400 | 300 | 5.15 | 6.18 | 42.92 | BR grade Finnish birch laser plywood, similar to B grade. Knots typically 7-8mm or less, smoother surface than typical ply. EN314-2 Class 1 interior glue. Thickness tolerance +/-10%. May bow up to ~30mm, so strap to the bed. (Description read from the 3mm 600x400 product page; assumed to apply to the thinner/other sizes.) | Family description (see note) | https://kitronik.co.uk/products/3275-08mm-br-grade-birch-laser-plywood-400mm-x-300mm-sheet
32192 | 9mm Pangueneta Poplar Laser Plywood, 800mm x 600mm sheet | Poplar (Panguaneta, AB/AB) | 9 | 800 | 600 | 17.6 | 21.12 | 36.67 | AB/AB Italian Panguaneta poplar plywood. Low density, so it cuts at lower laser power than birch. EN314-2 Class 1 interior glue. PEFC certified. Thickness tolerance +0.2/-0.4mm. Sheets may bow or twist by 25mm+, so strap or tape to the bed. (Description read from the 3mm 600x400 product page; assumed to apply to other thicknesses/sizes.) | Family description (see note) | https://kitronik.co.uk/products/32192-9mm-pangueneta-poplar-laser-plywood-800mm-x-600mm-sheet
3292 | 2mm Ceiba Plywood, 800mm x 600mm sheet | Ceiba (B/BB) | 2 | 800 | 600 | 7.8 | 9.36 | 16.25 | B/BB ceiba plywood (B top, BB underside), 3-ply. Very fast growing and much lower density than birch, so cuts at low power. Sand lightly to remove fuzzy surface. EN314-2 Class 1 interior glue. Thickness tolerance +/-0.1mm. Sheets may bow 25mm+. (Description read from the 2mm 600x400 product page; assumed to apply to other sizes.) | Family description (see note) | https://kitronik.co.uk/products/3292-2mm-ceiba-plywood-800-x-600mm
3276 | 0.8mm BR Grade Birch Laser Plywood, 600mm x 300mm sheet | Birch (BR grade) | 0.8 | 600 | 300 | 7.9 | 9.48 | 43.89 | BR grade Finnish birch laser plywood, similar to B grade. Knots typically 7-8mm or less, smoother surface than typical ply. EN314-2 Class 1 interior glue. Thickness tolerance +/-10%. May bow up to ~30mm, so strap to the bed. (Description read from the 3mm 600x400 product page; assumed to apply to the thinner/other sizes.) | Family description (see note) | https://kitronik.co.uk/products/3276-08mm-br-grade-birch-laser-plywood-600mm-x-300mm-sheet
32191 | 9mm Panguaneta Poplar Laser Plywood, 600mm x 300mm sheet | Poplar (Panguaneta, AB/AB) | 9 | 600 | 300 | 6.6 | 7.92 | 36.67 | AB/AB Italian Panguaneta poplar plywood. Low density, so it cuts at lower laser power than birch. EN314-2 Class 1 interior glue. PEFC certified. Thickness tolerance +0.2/-0.4mm. Sheets may bow or twist by 25mm+, so strap or tape to the bed. (Description read from the 3mm 600x400 product page; assumed to apply to other thicknesses/sizes.) | Family description (see note) | https://kitronik.co.uk/products/32191-9mm-panguaneta-poplar-laser-plywood-600mm-x-300mm-sheet
32198 | 6mm Birch-Faced Poplar Plywood, 600mm x 300mm sheet | Birch-faced poplar | 6 | 600 | 300 | 7.5 | 9 | 41.67 | Decorative birch veneer on both faces over a low-density poplar core. Cuts at lower power than all-birch ply. EN314-2 Class 1 interior glue. Can be sanded, stained or oiled like birch ply. (Description from the 3mm birch-faced sample page; assumed to apply to other thicknesses/sizes.) | Family description (see note) | https://kitronik.co.uk/products/32198-3mm-birch-faced-poplar-plywood-600mm-x-300mm-sheet
32175 | 6mm Birch-Faced Poplar Plywood, 800mm x 600mm sheet | Birch-faced poplar | 6 | 800 | 600 | 19 | 22.8 | 39.58 | Decorative birch veneer on both faces over a low-density poplar core. Cuts at lower power than all-birch ply. EN314-2 Class 1 interior glue. Can be sanded, stained or oiled like birch ply. (Description from the 3mm birch-faced sample page; assumed to apply to other thicknesses/sizes.) | Family description (see note) | https://kitronik.co.uk/products/32175-6mm-birch-faced-veneered-plywood-800mm-x-600mm-sheets
32189 | 3mm BR Grade Birch Laser Plywood, 600mm x 300mm sheet | Birch (BR grade) | 3 | 600 | 300 | 11.25 | 13.5 | 62.5 | BR grade Finnish birch laser plywood, similar to B grade. Knots typically 7-8mm or less, smoother surface than typical ply. EN314-2 Class 1 interior glue. Thickness tolerance +/-10%. May bow up to ~30mm, so strap to the bed. (Description read from the 3mm 600x400 product page; assumed to apply to the thinner/other sizes.) | Family description (see note) | https://kitronik.co.uk/products/32189-3mm-br-grade-birch-laser-plywood-600mm-x-300mm-sheet
32188 | 2mm BR Grade Birch Laser Plywood, 400mm x 300mm sheet | Birch (BR grade) | 2 | 400 | 300 | 6.5 | 7.8 | 54.17 | BR grade Finnish birch laser plywood, similar to B grade. Knots typically 7-8mm or less, smoother surface than typical ply. EN314-2 Class 1 interior glue. Thickness tolerance +/-10%. May bow up to ~30mm, so strap to the bed. (Description read from the 3mm 600x400 product page; assumed to apply to the thinner/other sizes.) | Family description (see note) | https://kitronik.co.uk/products/32188-2mm-br-grade-birch-laser-plywood-400mm-x-300mm-sheet
32171-SMPL | 3mm Birch-Faced Poplar Plywood - Sample | Birch-faced poplar (sample) | 3 | 98 | 98 | 0.8 | 0.96 | 83.3 | Small sample piece of the 3mm birch-faced poplar plywood (length 98mm per the sample page). Birch veneer faces over a poplar core, EN314-2 Class 1 interior glue. | Title/listing only | https://kitronik.co.uk/products/32171-smpl-3mm-birch-faced-veneered-plywood-sample
3215-SMPL | 2mm BR Grade Birch Laser Plywood - Sample | Birch (BR grade, sample) | 2 |  |  | 1.4 | 1.68 |  | Sample piece of 2mm BR grade birch laser plywood. Sample size not verified (only the collection listing was read). | Title/listing only | https://kitronik.co.uk/products/3215-smpl-2mm-br-grade-birch-laser-plywood-sample
32206 | Laser Materials Starter Pack | Starter pack |  |  |  | 40 | 48 |  | Laser Materials Starter Pack. Contents not checked: only the collection listing was read, so see the product page for what is included. | Title/listing only | https://kitronik.co.uk/products/32206-laser-materials-starter-pack
32202 | 2mm BR Grade Birch Laser Plywood, 600mm x 300mm sheet | Birch (BR grade) | 2 | 600 | 300 | 9.75 | 11.7 | 54.17 | BR grade Finnish birch laser plywood, similar to B grade. Knots typically 7-8mm or less, smoother surface than typical ply. EN314-2 Class 1 interior glue. Thickness tolerance +/-10%. May bow up to ~30mm, so strap to the bed. (Description read from the 3mm 600x400 product page; assumed to apply to the thinner/other sizes.) | Family description (see note) | https://kitronik.co.uk/products/32202-2mm-br-grade-birch-laser-plywood-600mm-x-300mm-sheet

## Notes
Item | Note
Source | kitronik.co.uk Laser Plywood (LaserPly) collection, both pages (47 products), read 1 Nov 2026.
Prices | Listed prices are ex VAT (1+ quantity tier). Inc VAT = ex VAT x 1.2 (formula). Kitronik also gives 10+/100+ tier discounts on product pages; not captured here.
Price per m² | Formula: price / (length x width). Blank for samples/packs without a verified sheet size.
Delivery | Product pages quote UK delivery at a flat £7.50 ex VAT for sheet materials. The site also says free delivery over £50 ex VAT excludes sheet materials.
Descriptions | Product pages were read for 5 items (3209, 32185, 32213, 3262, 3223). Other rows reuse the matching material-family description, marked 'Family description'. Grade, glue and tolerance may differ on other thicknesses, so check the product page before ordering.
Check: 32185 price | Collection listing showed £5.15 but the product page shows £4.95. The product page figure is used.
Check: 32198 | Listed as 6mm Birch-Faced Poplar 600x300 (name and add-to-cart label), but the URL slug says 3mm. Treated as 6mm; verify on the site.
Check: collection count | Page header says 47 results, page metadata says 46. 47 products were listed across the two pages.
Scope | Includes everything in Kitronik's Laser Plywood collection (including samples and packs). MDF, veneered MDF and acrylic are not included.